## Planilha1
| Mg | Al | Ti | V | Cr | Mn | Fe | Co | Ni | Cu | Zn | Zr | Nb | Mo | Pd | La | Hf | Ta | W
Hydrogen Heat of Solution (kJ/mol H) | 21 | 28 | -52 | -26 | 28 | 1 | 29 | 21 | 10 | 46 | 15 | -64 | -38 | 34 | -10 | -67 | -38 | -36 | 96
Hydride Heat of Formation (kJ/mol H) | -37 | -4 | -68 | -35 | -6 | -8 | 10 | 15 | -3 | 46 | 15 | -82 | -44 | 5 | -20 | -97 | -66 | -38 | 96